## A
If making your own table then fill in below the raw data: meter readings for each tablet step and the measured densities from the test prints
Paper Speed Table for Ilford MGIV Warm Tone Fibre Base | [7 empty] | (c) 2006 Darkroom Automation, A Unit of Cleveland Engineering Design LLC
Tablet | Meter | Exposure | 00 | 0 | 1/2 | 1 | 1 1/2 | 2 | 2 1/2 | 3 | 3 1/2 | 4 | 4 1/2 | 5
1 | 9.43 | 13.43 | 2.311 | 2.314 | 2.349 | 2.306 | 2.327 | 2.305 | 2.305 | 2.291 | 2.331 | 2.362 | 2.362 | 2.366
2 | 8.88 | 12.88 | 2.259 | 2.313 | 2.348 | 2.305 | 2.326 | 2.304 | 2.304 | 2.29 | 2.33 | 2.361 | 2.361 | 2.365
3 | 8.45 | 12.45 | 2.143 | 2.31 | 2.347 | 2.304 | 2.325 | 2.303 | 2.303 | 2.289 | 2.329 | 2.36 | 2.36 | 2.364
4 | 7.99 | 11.99 | 1.851 | 2.295 | 2.346 | 2.303 | 2.324 | 2.302 | 2.302 | 2.288 | 2.328 | 2.359 | 2.359 | 2.363
5 | 7.61 | 11.61 | 1.728 | 2.106 | 2.17 | 2.194 | 2.323 | 2.301 | 2.301 | 2.287 | 2.327 | 2.358 | 2.358 | 2.362
6 | 7.17 | 11.17 | 1.666 | 1.859 | 2.046 | 2.104 | 2.322 | 2.3 | 2.3 | 2.286 | 2.326 | 2.357 | 2.357 | 2.361
7 | 6.76 | 10.76 | 1.623 | 1.693 | 1.819 | 1.953 | 2.224 | 2.299 | 2.299 | 2.285 | 2.302 | 2.27 | 2.338 | 2.326
8 | 6.35 | 10.35 | 1.551 | 1.615 | 1.638 | 1.706 | 1.919 | 2.202 | 2.224 | 2.216 | 2.299 | 2.116 | 2.1 | 2.131
9 | 5.91 | 9.91 | 1.473 | 1.512 | 1.502 | 1.509 | 1.609 | 1.879 | 1.948 | 2.13 | 2.202 | 1.555 | 1.433 | 1.449
10 | 5.51 | 9.51 | 1.327 | 1.357 | 1.347 | 1.331 | 1.377 | 1.512 | 1.569 | 1.787 | 1.829 | 0.892 | 0.693 | 0.692
11 | 5.11 | 9.11 | 1.161 | 1.201 | 1.171 | 1.135 | 1.152 | 1.224 | 1.2 | 1.308 | 1.323 | 0.474 | 0.308 | 0.282
12 | 4.68 | 8.68 | 0.965 | 0.994 | 0.948 | 0.896 | 0.895 | 0.933 | 0.86 | 0.9 | 0.828 | 0.216 | 0.081 | 0.07
13 | 4.26 | 8.26 | 0.751 | 0.763 | 0.713 | 0.674 | 0.65 | 0.673 | 0.593 | 0.602 | 0.509 | 0.068 | 0.031 | 0.028
14 | 3.83 | 7.83 | 0.558 | 0.561 | 0.5 | 0.468 | 0.429 | 0.45 | 0.382 | 0.368 | 0.28 | 0.025 | 0.023 | 0.014
15 | 3.38 | 7.38 | 0.361 | 0.365 | 0.313 | 0.274 | 0.233 | 0.241 | 0.175 | 0.162 | 0.091 | 0.013 | 0.014
16 | 2.89 | 6.89 | 0.148 | 0.158 | 0.124 | 0.088 | 0.079 | 0.068 | 0.047 | 0.046 | 0.025
17 | 2.6 | 6.6 | 0.095 | 0.076 | 0.068 | 0.053 | 0.046 | 0.047 | 0.028 | 0.025 | 0.021
18 | 2.25 | 6.25 | 0.044 | 0.04 | 0.031 | 0.024 | 0.025 | 0.028 | 0.021 | 0.023 | 0.014
19 | 1.97 | 5.97 | 0.026 | 0.02 | 0.025 | 0.017 | 0.019 | 0.023 | 0.019
20 | 1.63 | 5.63 | 0.021 | 0.02 | 0.02 | 0.016 | 0.021 | 0.023
21
22
23
24
25
26
27
28
29
30
31
Interpolated values for Zone System densities
Paper Speed
Zone | Tone | Density | 00 | 0 | 1/2 | 1 | 1 1/2 | 2 | 2 1/2 | 3 | 3 1/2 | 4 | 4 1/2 | 5
IX | White | 0.05 | 6.291176 | 6.347222 | 6.42973 | 6.563793 | 6.635152 | 6.641429 | 6.901484375 | 6.906897 | 7.075606 | 8.08 | 8.4196 | 8.48
VIII |  | 0.12 | 6.736792 | 6.75561 | 6.869286 | 6.974301 | 7.020455 | 7.037283 | 7.169453125 | 7.202586 | 7.449048 | 8.407568 | 8.753877 | 8.781415
VII | Highlite | 0.27 | 7.170657 | 7.155121 | 7.268519 | 7.369462 | 7.464949 | 7.44244 | 7.586522 | 7.615922 | 7.80619 | 8.77 | 9.038018 | 9.08566
VI | Skin | 0.47 | 7.628985 | 7.621071 | 7.757807 | 7.834175 | 7.909774 | 7.868565 | 8.009336 | 8.017436 | 8.186769 | 9.103333 | 9.278312 | 9.293415
V | 18% | 0.7 | 8.146373 | 8.125891 | 8.233756 | 8.309189 | 8.345714 | 8.303615 | 8.428315 | 8.398121 | 8.511473 | 9.326268 | 9.513784 | 9.514227
IV |  | 1 | 8.756786 | 8.692464 | 8.780269 | 8.867113 | 8.855681 | 8.779003 | 8.857059 | 8.785392 | 8.829414 | 9.575158 | 9.675946 | 9.672748
III | Shadow | 1.32 | 9.493133 | 9.415128 | 9.448636 | 9.487551 | 9.408667 | 9.243333 | 9.240081 | 9.120021 | 9.107394 | 9.76822 | 9.848919 | 9.841836
II |  | 1.6 | 10.62903 | 10.28592 | 10.22706 | 10.11325 | 9.894483 | 9.605913 | 9.542718 | 9.353841 | 9.328972 | 9.945294 | 10.02016 | 10.00742
I |  | 1.9 | 12.06719 | 11.24304 | 10.9063 | 10.67202 | 10.32303 | 9.938607 | 9.85934 | 9.641778 | 9.586139 | 10.18059 | 10.21807 | 10.20097
0 | Black | 2.1 | 12.38226 | 11.59931 | 11.36161 | 11.15914 | 10.59331 | 10.21105 | 10.15232 | 9.875015 | 9.800617 | 10.33745 | 10.35 | 10.33
Normalized |  | White | 6.291176 | 6.347222 | 6.42973 | 6.563793 | 6.635152 | 6.641429 | 6.901484375 | 6.906897 | 7.075606 | 8.08 | 8.4196 | 8.48
Zone | Tone | Density | 00 | 0 | 1/2 | 1 | 1 1/2 | 2 | 2 1/2 | 3 | 3 1/2 | 4 | 4 1/2 | 5
IX | White | 0.05 | 0 | 0 | 0 | 0 | 0 | 0 | 0 | 0 | 0 | 0 | 0 | 0
VIII | VIII | 0.12 | 0.445616 | 0.4083875 | 0.439556 | 0.410508 | 0.385303 | 0.3958547 | 0.26796875 | 0.2956897 | 0.3734416 | 0.3275676 | 0.3342767 | 0.3014151
VII | Highlite | 0.27 | 0.8794808 | 0.8078986 | 0.8387888 | 0.8056693 | 0.8297975 | 0.8010116 | 0.6850374 | 0.7090258 | 0.7305844 | 0.69 | 0.6184176 | 0.6056604
VI | Skin | 0.47 | 1.337808 | 1.273849 | 1.328078 | 1.270382 | 1.274622 | 1.227136 | 1.107852 | 1.110539 | 1.111162 | 1.023333 | 0.8587117 | 0.8134146
V | 18% | 0.7 | 1.855197 | 1.778669 | 1.804026 | 1.745396 | 1.710563 | 1.662187 | 1.52683 | 1.491224 | 1.435867 | 1.246268 | 1.094184 | 1.034227
IV | IV | 1 | 2.465609 | 2.345242 | 2.350539 | 2.30332 | 2.220529 | 2.137575 | 1.955574 | 1.878496 | 1.753808 | 1.495158 | 1.256346 | 1.192748
III | Shadow | 1.32 | 3.201956 | 3.067906 | 3.018907 | 2.923758 | 2.773515 | 2.601905 | 2.338597 | 2.213124 | 2.031788 | 1.68822 | 1.429319 | 1.361836
II | II | 1.6 | 4.337851 | 3.9387 | 3.797329 | 3.549456 | 3.259331 | 2.964484 | 2.641233 | 2.446945 | 2.253366 | 1.865294 | 1.600565 | 1.527419
I | I | 1.9 | 5.776015 | 4.895814 | 4.47657 | 4.108231 | 3.687881 | 3.297178 | 2.957856 | 2.734882 | 2.510533 | 2.100588 | 1.798466 | 1.720968
0 | Black | 2.1 | 6.091084 | 5.25209 | 4.931883 | 4.595346 | 3.95816 | 3.569624 | 3.250834 | 2.968118 | 2.725011 | 2.257451 | 1.9304 | 1.85
Table for print-out
Ilford MGIV FB WARM TONE A-130
Glossy finish, A-130 developer 1:3 5 minutes, no toning
Zone | Tone | OD | 00 | 0 | 1/2 | 1 | 1 1/2 | 2 |  | Wavelength Correcton Factors
IX | White | 0.05 | 6.291176 | 6.347222 | 6.42973 | 6.563793 | 6.635152 | 6.641429 |  | Add a constant factor to paper speeds to compensate
VIII |  | 0.12 | 6.736792 | 6.75561 | 6.869286 | 6.974301 | 7.020455 | 7.037283 |  | for speed changes due to differing enlarger light sources
VII | Highlite | 0.27 | 7.170657 | 7.155121 | 7.268519 | 7.369462 | 7.464949 | 7.44244
VI | Skin | 0.47 | 7.628985 | 7.621071 | 7.757807 | 7.834175 | 7.909774 | 7.868565 |  |  | All Grades |  | 0
V | 18% | 0.7 | 8.146373 | 8.125891 | 8.233756 | 8.309189 | 8.345714 | 8.303615
IV |  | 1 | 8.756786 | 8.692464 | 8.780269 | 8.867113 | 8.855681 | 8.779003 |  |  | 00 |  | 0
III | Shadow | 1.32 | 9.493133 | 9.415128 | 9.448636 | 9.487551 | 9.408667 | 9.243333 |  |  | 0 |  | 0
II |  | 1.6 | 10.62903 | 10.28592 | 10.22706 | 10.11325 | 9.894483 | 9.605913 |  |  | 1/2 |  | 0
I |  | 1.9 | 12.06719 | 11.24304 | 10.9063 | 10.67202 | 10.32303 | 9.938607 |  |  | 1 |  | 0
0 | Black | 2.1 | 12.38226 | 11.59931 | 11.36161 | 11.15914 | 10.59331 | 10.21105 |  |  | 1 1/2 |  | 0
| White | Black | 6.091084 | 5.25209 | 4.931883 | 4.595346 | 3.95816 | 3.569624 |  |  | 2 |  | 0
| VIII | Black | 5.645468 | 4.843702 | 4.492327 | 4.184838 | 3.572857 | 3.173769 |  |  | 2 1/2 |  | 0
| VIII | I | 5.330399 | 4.487427 | 4.037014 | 3.697723 | 3.302578 | 2.901324 |  |  | 3 |  | 0
| VIII | II | 3.892235 | 3.530313 | 3.357773 | 3.138948 | 2.874028 | 2.56863 |  |  | 3 1/2 |  | 0
| VIII | Shadow | 2.75634 | 2.659518 | 2.579351 | 2.51325 | 2.388212 | 2.20605 |  |  | 4 |  | 0
| Highlight | Black | 5.211603 | 4.444191 | 4.093094 | 3.789677 | 3.128362 | 2.768612 |  |  | 4 1/2 |  | 0
| Highlight | I | 4.896535 | 4.087916 | 3.637781 | 3.302562 | 2.858083 | 2.496167 |  |  | 5 |  | 0
| Highlight | II | 3.458371 | 3.130802 | 2.95854 | 2.743786 | 2.429534 | 2.163473
| Highlight | Shadow | 2.322475 | 2.260007 | 2.180118 | 2.118089 | 1.943718 | 1.800893
Zone | Tone | OD | 2 1/2 | 3 | 3 1/2 | 4 | 4 1/2 | 5
IX | White | 0.05 | 6.901484375 | 6.906897 | 7.075606 | 8.08 | 8.4196 | 8.48
VIII |  | 0.12 | 7.169453125 | 7.202586 | 7.449048 | 8.407568 | 8.753877 | 8.781415
VII | Highlite | 0.27 | 7.586522 | 7.615922 | 7.80619 | 8.77 | 9.038018 | 9.08566
VI | Skin | 0.47 | 8.009336 | 8.017436 | 8.186769 | 9.103333 | 9.278312 | 9.293415
V | 18% | 0.7 | 8.428315 | 8.398121 | 8.511473 | 9.326268 | 9.513784 | 9.514227
IV |  | 1 | 8.857059 | 8.785392 | 8.829414 | 9.575158 | 9.675946 | 9.672748
III | Shadow | 1.32 | 9.240081 | 9.120021 | 9.107394 | 9.76822 | 9.848919 | 9.841836
II |  | 1.6 | 9.542718 | 9.353841 | 9.328972 | 9.945294 | 10.02016 | 10.00742
I |  | 1.9 | 9.85934 | 9.641778 | 9.586139 | 10.18059 | 10.21807 | 10.20097
0 | Black | 2.1 | 10.15232 | 9.875015 | 9.800617 | 10.33745 | 10.35 | 10.33
| White | Black | 3.250834 | 2.968118 | 2.725011 | 2.257451 | 1.9304 | 1.85
| VIII | Black | 2.982866 | 2.672428 | 2.351569 | 1.929883 | 1.596123 | 1.548585
| VIII | I | 2.689887 | 2.439192 | 2.137092 | 1.773021 | 1.464189 | 1.419553
| VIII | II | 2.373265 | 2.151255 | 1.879925 | 1.537727 | 1.266288 | 1.226004
| VIII | Shadow | 2.070628 | 1.917435 | 1.658346 | 1.360653 | 1.095042 | 1.060421
| Highlight | Black | 2.565797 | 2.259092 | 1.994426 | 1.567451 | 1.311982 | 1.24434
| Highlight | I | 2.272819 | 2.025856 | 1.779949 | 1.410588 | 1.180048 | 1.115307
| Highlight | II | 1.956196 | 1.737919 | 1.522782 | 1.175294 | 0.9821473 | 0.921759
| Highlight | Shadow | 1.65356 | 1.504099 | 1.301203 | 0.9982202 | 0.8109013 | 0.7561758
No warantee attaches to the use of this data.
(c) 2007 Darkroom Automation, A Unit of Cleveland Engineering Design, LLC
Rev Log
02Dec07 | Original
19May10 | linterp ranges